## Punching shear database Nov'22
Literature refernce | Designation | slab thickness | slab static height | column width | (equivalent) column diameter | column type c = circle, s = square | mean cylinder compressive strength | reinforcement ratio in principal direction (x) | reinforcement ratio in secondary direction (y) | longitudinal reinforcement strength | spacing of first shear link | spacing of shear links | number of shear links | shear link angle | shear reinforcement ratio | shear reinforcement strength | fibre reinforcement | fibre ratio | radius of load application (average if square) | Failure load | Failure mode
|  | h (mm) | hef (mm) | b (mm) | b' (mm) |  | fcm,cylinder | ρ1 (%) | ρ2 (%) | fy (MPa) | s0 | s1 | ns | β (degrees) | ρw (%) | fyw (MPa) | % vol | kg/cub.m. | l (mm) | Vs (kN) | Flexural or Shear
Beutel, R.R.K. (2002). Durchstanzen schubbewehrter Flachdecken im Bereich von Innenstützen. Dissertation, RWTH Aachen | P1 | 230 | 190 | 400 | 451 | s | 21.9 | 0.806 |  | 570 | [8 empty] | 1200 | 651 | S
| P1-I | 230 | 190 | 400 | 451 | s | 27.3 | 0.806 |  | 572 | 100 | 100 | 8 | 90 | 0.42 | 649 |  |  | 1200 | 1187 | F
| P1-II | 230 | 190 | 400 | 451 | s | 26.2 | 0.806 |  | 592 | 105 | 90 | 14 | 90 | 0.42 | 671 |  |  | 1200 | 1091 | F
| P2-I | 230 | 190 | 400 | 451 | s | 37.9 | 0.806 |  | 620 | 50 | 100 | 82 | 90 | 0.6 | 679 |  |  | 1200 | 1362 | F
| P2-II | 230 | 190 | 400 | 451 | s | 29.8 | 0.806 |  | 549 | 50 | 105 | 32 | 90 | 0.62 | 680 |  |  | 1200 | 1145 | F
| P2-III | 230 | 190 | 400 | 451 | s | 37.5 | 0.806 |  | 597 | 50 | 210 | 32 | 90 | 0.6 | 621 |  |  | 1200 | 1312 | F
| P3-I | 270 | 220 | 320 | 361 | s | 23.2 | 1.15 |  | 596 | 110 | 164 | 120 | 90 | 0.72 | 665 |  |  | 1200 | 1666 | S
| P4-III | 267 | 220 | 320 | 361 | s | 27.8 | 1.132 |  | 563 | 110 | 100 | 56 | 90 | 0.73 | 643 |  |  | 1200 | 1563 | S
| P5-I | 270 | 220 | 320 | 361 | s | 45.3 | 1.354 |  | 665 | 120 | 140 | 68 | 90 | 0.73 | 750 |  |  | 1200 | 1978 | S
| P6-I | 273 | 220 | 320 | 361 | s | 46.3 | 1.753 |  | 557 | 110 | 170 | 68 | 90 | 2 | 667 |  |  | 1200 | 2391 | S
| P7-I | 275 | 230 | 320 | 361 | s | 40 | 1.301 |  | 532 | 110 | 140 | 68 | 90 | 1.54 | 641 |  |  | 1200 | 2160 | S
| Z1 | 285 | 250 | 200 | 226 | c | 24.8 | 0.8 |  | 544 | 100 | 200 | 60 | 90 | 0.93 | 617 |  |  | 1200 | 1323 | S
| Z2 | 285 | 250 | 200 | 226 | c | 26.3 | 0.8 |  | 580 | 87.5 | 200 | 60 | 90 | 0.93 | 657 |  |  | 1200 | 1442 | S
| Z3 | 285 | 250 | 200 | 226 | c | 24.1 | 0.8 |  | 575 | 93.75 | 187.5 | 60 | 90 | 0.93 | 644 |  |  | 1200 | 1616 | S
| Z4 | 285 | 250 | 200 | 226 | c | 31.5 | 0.8 |  | 889 | 87.5 | 175 | 60 | 90 | 0.93 | 1095 |  |  | 1200 | 1646 | S
| Z5 | 285 | 250 | 263 | 297 | c | 28 | 1.25 |  | 562 | 93.75 | 187.5 | 60 | 90 | 1.15 | 621 |  |  | 1200 | 2024 | S
| Z6 | 285 | 250 | 200 | 226 | c | 37.3 | 1.25 |  | 562 | 93.75 | 187.5 | 60 | 90 | 1.15 | 621 |  |  | 1200 | 1954 | S
| V1 | 290 | 250 | 200 | 226 | c | 30.8 | 0.8 |  | 544 | 87.5 | 193.75 | 60 | 90 | 0.77 | 617 |  |  | 1200 | 1250 | S
| V2 | 290 | 250 | 200 | 226 | c | 36.2 | 0.8 |  | 575 | 112.5 | 200 | 60 | 90 | 0.77 | 644 |  |  | 1200 | 1424 | S
| V3 | 285 | 250 | 200 | 226 | c | 23.2 | 0.8 |  | 544 | 87.5 | 200 | 60 | 90 | 0.77 | 617 |  |  | 1200 | 1182 | S
| V4 | 383 | 350 | 200 | 226 | c | 26 | 0.5 |  | 575 | 131.25 | 262.5 | 60 | 90 | 0.58 | 644 |  |  | 1200 | 1679 | S
| GP1 | 260 | 220 | 100 | 113 | c | 22.1 | 1.16 |  | 565 | [8 empty] | 1200 | 1360 | S
Hallgren, M. (1996). Punching Shear Capacity of Reinforced High Strength Concrete Slabs. Dissertation, KTH, Stockholm | HSC0 | 240 | 200 | 250 | 282 | c | 90.3 | 0.8 |  | 643 | [8 empty] | 1200 | 965 | S
| HSC1 | 245 | 200 | 250 | 282 | c | 91.3 | 0.8 |  | 627 | [8 empty] | 1200 | 1021 | S
| HSC2 | 240 | 194 | 250 | 282 | c | 85.7 | 0.82 |  | 620 | [8 empty] | 1200 | 889 | S
| HSC3s | 240 | 200 | 250 | 282 | c | 92.4 | 0.82 |  | 632 |  |  | 80 | 33 | 0.17 | 503 |  |  | 1200 | 1329 | F
| HSC4 | 240 | 200 | 250 | 282 | c | 91.6 | 1.19 |  | 596 | [8 empty] | 1200 | 1041 | S
| HSC5s | 241 | 201 | 250 | 282 | c | 91.3 | 1.18 |  | 604 |  |  | 48 | 33 | 0.21 | 501 |  |  | 1200 | 1631 | S
| HSC6 | 239 | 201 | 250 | 282 | c | 108.8 | 0.6 |  | 633 | [8 empty] | 1200 | 960 | S
| HSC7s | 240 | 200 | 250 | 282 | c | 85 | 0.63 |  | 630 |  |  | 80 | 33 | 0.13 | 501 |  |  | 1200 | 1106 | F
| HSC8 | 242 | 198 | 250 | 282 | c | 94.9 | 0.8 |  | 631 | [8 empty] | 1200 | 944 | S
| HSC9 | 239 | 202 | 250 | 282 | c | 84.1 | 0.33 |  | 634 | [8 empty] | 1200 | 565 | F
Lips, S. (2012). Punching of flat slabs with large amounts of shear reinforcement. Dissertation, EPFL Lausanne | PL1 | 250 | 193 | 130 | 147 | s | 36.2 | 1.63 |  | 583 | [8 empty] | 1380 | 682 | S
| PL6 | 250 | 198 | 130 | 147 | s | 36.6 | 1.59 |  | 583 | 80 | 160 | 12 | 90 | 1.01 | 519 |  |  | 1380 | 1363 | S
| PF1 | 250 | 209 | 130 | 147 | s | 31.1 | 1.5 |  | 583 | 100 | 100 |  |  | 0.79 | 536 |  |  | 1380 | 1043 | S
| PV1 | 250 | 210 | 260 | 293 | s | 34 | 1.5 |  | 709 | [8 empty] | 1380 | 974 | S
| PL7 | 250 | 197 | 260 | 293 | s | 35.9 | 1.59 |  | 583 | 80 | 160 | 16 | 90 | 0.93 | 519 |  |  | 1380 | 1773 | S
| PF2 | 250 | 208 | 260 | 293 | s | 30.4 | 1.51 |  | 583 | 100 | 100 |  |  | 0.79 | 536 |  |  | 1380 | 1567 | S
| PL3 | 250 | 197 | 520 | 587 | s | 36.5 | 1.59 |  | 583 | [8 empty] | 1380 | 1324 | S
| PL8 | 250 | 200 | 520 | 587 | s | 36 | 1.57 |  | 583 | 80 | 160 | 24 | 90 | 0.85 | 519 |  |  | 1380 | 2256 | F
| PF3 | 250 | 209 | 520 | 587 | s | 37.1 | 1.5 |  | 583 | 100 | 100 |  |  | 0.79 | 536 |  |  | 1380 | 2242 | F
| PL4 | 320 | 267 | 340 | 384 | s | 30.5 | 1.58 |  | 580 | [8 empty] | 1380 | 1625 | S
| PL9 | 320 | 266 | 340 | 384 | s | 32.1 | 1.59 |  | 580 | 100 | 200 | 16 | 90 | 0.93 | 516 |  |  | 1380 | 3132 | S
| PF4 | 320 | 274 | 340 | 384 | s | 32.5 | 1.54 |  | 580 | 100 | 100 |  |  | 0.79 | 550 |  |  | 1380 | 2667 | S
| PL5 | 400 | 353 | 440 | 496 | s | 31.9 | 1.5 |  | 580 | [8 empty] | 1380 | 2491 | S
| PL10 | 400 | 343 | 440 | 496 | s | 33 | 1.55 |  | 580 | 130 | 260 | 16 | 90 | 0.82 | 563 |  |  | 1380 | 5193 | S
| PF5 | 400 | 354 | 440 | 496 | s | 33.4 | 1.5 |  | 580 | 100 | 100 |  |  | 0.79 | 550 |  |  | 1380 | 4717 | S
| PL11 | 250 | 201 | 260 | 293 | s | 34.2 | 1.56 |  | 554 | 80 | 160 | 8 | 90 | 0.23 | 592 |  |  | 1380 | 1176 | S
| PL12 | 250 | 201 | 260 | 293 | s | 34.6 | 1.56 |  | 554 | 80 | 160 | 16 | 90 | 0.47 | 592 |  |  | 1380 | 1633 | S
Ladner, M., Schaeidt, W., Gut, S. (1997) Experimentelle Untersuchungen an Stahlbeton-Flachdecken. Research report, EMPA Duebendorf | Innenstütze 6, Ø100 | 110 | 80 | 100 | 113 | c | 30.6 | 1.81 |  | 550 | [8 empty] | 630 | 183.2 | S
| Innenstütze 10, Ø200 | 110 | 80 | 200 | 226 | c | 33.4 | 1.81 |  | 550 | [8 empty] | 630 | 287.9 | S
| Innenstütze 7, Ø240 | 110 | 80 | 240 | 271 | c | 41.9 | 1.81 |  | 550 | [8 empty] | 630 | 280.9 | S
| Innenstütze 11, Ø320 | 110 | 80 | 320 | 361 | c | 38 | 1.81 |  | 550 | [8 empty] | 630 | 324.1 | S
Siburg, C. (2014). Zur einheitlichen Bemessung gegen Durchstanzen in Flachdecken und Fundamenten. Dissertation RWTH Aachen | DF20N | 450 | 400 | 200 | 226 | s | 34.5 | 0.85 |  | 541 | [8 empty] | 600 | 2851 | S
| DF26 | 650 | 590 | 300 | 339 | s | 21.9 | 0.83 |  | 587 | [8 empty] | 900 | 5392 | S
| DF28 | 650 | 590 | 300 | 339 | s | 21.6 | 0.86 |  | 515 | [8 empty] | 1350 | 3428 | S
| DF28N | 650 | 580 | 300 | 339 | s | 22.4 | 0.88 |  | 549 | [8 empty] | 1350 | 3922 | S
| DF29 | 450 | 400 | 200 | 226 | s | 18.4 | 0.85 |  | 541 | 80 | 200 | 36 | 90 | 0.3475 | 585 |  |  | 600 | 3620 | S
| DF31 | 450 | 400 | 200 | 226 | s | 21.2 | 0.83 |  | 541 | 80 | 200 | 76 | 90 | 0.3089 | 585 |  |  | 900 | 3286 | S
| DF32 | 450 | 400 | 200 | 226 | s | 19.3 | 0.83 |  | 541 | 80 | 200 | 45 | 90 | 0.2317 | 585 |  |  | 900 | 3156 | S
| DF33 | 650 | 580 | 300 | 339 | s | 23.7 | 0.85 |  | 587 | 160 | 300 | 43 | 90 | 0.276 | 576 |  |  | 900 | 7096 | S
| DF35 | 650 | 590 | 300 | 339 | s | 19.4 | 0.86 |  | 515 | 120 | 300 | 72 | 90 | 0.2676 | 581 |  |  | 1350 | 5856 | S
| DF38 | 450 | 400 | 200 | 226 | s | 51.7 | 0.85 |  | 541 | [8 empty] | 600 | 4168 | S
| DF39 | 450 | 400 | 200 | 226 | s | 53.3 | 0.83 |  | 541 | [8 empty] | 900 | 3039 | S
| DF41 | 450 | 405 | 200 | 226 | s | 19.6 | 0.3 |  | 627 | [8 empty] | 600 | 1853 | S
| DF42 | 450 | 405 | 200 | 226 | s | 22.2 | 0.29 |  | 627 | [8 empty] | 900 | 1548 | S
Elstner R.C., Hognestad, E. (1956). Shearing Strength of Reinforced Concrete Slabs ACI Journal Proceedings, 53(1), pp. 29-58. | A-1a | 152 | 118 | 254 | 287 | s | 14.1 | 1.2 |  | 332 | [8 empty] | 915 | 303
| A-1b | 152 | 118 | 254 | 287 | s | 25.2 | 1.2 |  | 332 | [8 empty] | 915 | 365
| A-1c | 152 | 118 | 254 | 287 | s | 29 | 1.2 |  | 332 | [8 empty] | 915 | 356
| A-1d | 152 | 118 | 254 | 287 | s | 36.6 | 1.2 |  | 332 | [8 empty] | 915 | 351
| A-1e | 152 | 118 | 254 | 287 | s | 20.3 | 1.2 |  | 332 | [8 empty] | 915 | 356
| A-2a | 152 | 114 | 254 | 287 | s | 13.7 | 1.2 |  | 332 | [8 empty] | 915 | 334
| A-2b | 152 | 114 | 254 | 287 | s | 19.5 | 2.5 |  | 321 | [8 empty] | 915 | 400
| A-2c | 152 | 114 | 254 | 287 | s | 37.4 | 2.5 |  | 321 | [8 empty] | 915 | 467
| A-7b | 152 | 114 | 254 | 287 | s | 27.9 | 2.5 |  | 321 | [8 empty] | 915 | 512
| A-3a | 152 | 114 | 254 | 287 | s | 12.8 | 3.7 |  | 321 | [8 empty] | 915 | 356
| A-3b | 152 | 114 | 254 | 287 | s | 22.6 | 3.7 |  | 321 | [8 empty] | 915 | 445
| A-3c | 152 | 114 | 254 | 287 | s | 26.5 | 3.7 |  | 321 | [8 empty] | 915 | 534
| A-3d | 152 | 114 | 254 | 287 | s | 34.5 | 3.7 |  | 321 | [8 empty] | 915 | 547
| A-4 | 152 | 118 | 356 | 402 | s | 26.1 | 1.2 |  | 332 | [8 empty] | 915 | 400
| A-5 | 152 | 114 | 356 | 402 | s | 27.8 | 2.5 |  | 321 | [8 empty] | 915 | 534
| A-6 | 152 | 114 | 356 | 402 | s | 25 | 3.7 | [10 empty] | 915 | 498
| A-9 | 152 | 114 | 254 | 287 | s | 29.9 | 2.5 | [10 empty] | 915 | 445
| A-10 | 152 | 114 | 356 | 402 | s | 29.7 | 2.7 | [10 empty] | 915 | 489
| A-13 | 152 | 121 | 356 | 402 | s | 26.2 | 0.55 | [10 empty] | 915 | 236
| B-1 | 152 | 114 | 254 | 287 | s | 14.2 | 0.5 | [10 empty] | 915 | 178
| B-2 | 152 | 114 | 254 | 287 | s | 47.6 | 0.5 | [10 empty] | 915 | 200
| B-4 | 152 | 114 | 254 | 287 | s | 47.7 | 1 | [10 empty] | 915 | 334
| B-9 | 152 | 114 | 254 | 287 | s | 43.9 | 2 |  | 341 | [8 empty] | 915 | 505
| B-11 | 152 | 114 | 254 | 287 | s | 13.5 | 3 | [10 empty] | 915 | 329
| B-14 | 152 | 114 | 254 | 287 | s | 50.5 | 3 |  | 325 | [8 empty] | 915 | 578
Kinnunen S., Nylander H. (1960) Punching of Concrete slabs without shear reinforcement. Research report, KTH Stockholm | IA15a/5 | 149 | 117 | 150 | 169 | c | 27.9 | 0.8 |  | 441 | [8 empty] | 920 | 255
| IA15a/6 | 151 | 118 | 150 | 169 | c | 25.8 | 0.8 |  | 454 | [8 empty] | 920 | 275
| IA30a/24 | 158 | 128 | 300 | 338 | c | 25.9 | 1 |  | 456 | [8 empty] | 920 | 430
| IA30a/25 | 154 | 124 | 300 | 338 | c | 24.6 | 1.1 |  | 451 | [8 empty] | 920 | 408
Moe J. (1961) Shearing Strength Of Reinforced Concrete Slabs And Footings Under Concentrated Loads. Research report. Portland Cement Association Illinois | S1-60 | 152 | 114 | 254 | 287 | s | 23.3 | 1.1 |  | 399 | [8 empty] | 915 | 389
| S1-70 | 152 | 114 | 254 | 287 | s | 24.5 | 1.1 |  | 483 | [8 empty] | 915 | 393
| S5-60 | 152 | 114 | 203 | 229 | s | 22.2 | 1.1 |  | 399 | [8 empty] | 915 | 343
| S5-70 | 152 | 114 | 203 | 229 | s | 23 | 1.1 |  | 483 | [8 empty] | 915 | 378
| H1 | 152 | 114 | 254 | 287 | s | 26.1 | 1.1 |  | 328 | [8 empty] | 915 | 372
| M1A | 152 | 114 | 305 | 344 | s | 20.8 | 1.5 |  | 481 | [8 empty] | 915 | 433
Regan, P. E. (1986). Symmetric punching of reinforced concrete slabs. Magazine of concrete research, 38(136), 115-128. | I/2 | 100 | 77 | 200 | 226 | s | 23.4 | 1.2 |  | 500 | [8 empty] | 915 | 176
| I/4 | 100 | 77 | 200 | 226 | s | 32.3 | 0.9 |  | 500 | [8 empty] | 915 | 194
| I/6 | 100 | 79 | 200 | 226 | s | 21.9 | 0.8 |  | 480 | [8 empty] | 915 | 165
| I/7 | 100 | 79 | 200 | 226 | s | 30.4 | 0.8 |  | 480 | [8 empty] | 915 | 186
| II/1 | 250 | 200 | 250 | 282 | s | 34.9 | 1 |  | 530 | [8 empty] | 1373 | 825
| II/2 | 160 | 128 | 160 | 181 | s | 33.3 | 1 |  | 485 | [8 empty] | 900 | 390
| II/3 | 160 | 128 | 160 | 181 | s | 34.3 | 1 |  | 485 | [8 empty] | 900 | 365
| II/4 | 80 | 64 | 80 | 90 | s | 33.3 | 1 |  | 480 | [8 empty] | 450 | 117
| II/5 | 80 | 64 | 80 | 90 | s | 34.3 | 1 |  | 480 | [8 empty] | 450 | 105
| II/6 | 80 | 64 | 80 | 90 | s | 36.2 | 1 |  | 480 | [8 empty] | 450 | 105
| III/1 | 120 | 95 | 150 | 169 | s | 23.2 | 0.8 |  | 494 | [8 empty] | 685 | 197
| III/3 | 120 | 95 | 150 | 169 | s | 37.8 | 0.8 |  | 494 | [8 empty] | 685 | 214
| III/5 | 120 | 93 | 150 | 169 | s | 26.8 | 1.5 |  | 464 | [8 empty] | 685 | 214
| III/6 | 120 | 93 | 150 | 169 | s | 42.6 | 1.5 |  | 464 | [8 empty] | 685 | 248
| V/1 | 150 | 118 | 54 | 61 | s | 34.3 | 0.8 |  | 628 | [8 empty] | 750 | 170
| V/2 | 150 | 118 | 170 | 192 | s | 32.2 | 0.8 |  | 628 | [8 empty] | 750 | 280
| V/3 | 150 | 118 | 110 | 124 | s | 32.4 | 0.8 |  | 628 | [8 empty] | 750 | 265
| V/4 | 150 | 118 | 102 | 115 | s | 36.2 | 0.8 |  | 628 | [8 empty] | 750 | 285
Gomes, R., & Regan, P. (1999). Punching strength of slabs reinforced for shear with offcuts of rolled steel I-section beams. Magazine of Concrete Research, 51(2), 121-129. | S1 | 200 | 159 | 200 | 226 | s | 41.7 | 1.26 |  | 680 | [8 empty] | 1500 | 560 | S
| S1A | 200 | 159 | 200 | 226 | s | 42.7 | 1.26 |  | 680 | [8 empty] | 1500 | 587 | S
| S2 | 200 | 159 | 200 | 226 | s | 35.8 | 1.31 |  | 680 | 80 | 80 | 16 |  | 0.15 | 430 |  |  | 1500 | 693 | S
| S3 | 200 | 159 | 200 | 226 | s | 40.7 | 1.27 |  | 670 | 80 | 80 | 16 |  | 0.2 | 430 |  |  | 1500 | 773 | S
| S4 | 200 | 159 | 200 | 226 | s | 33.3 | 1.26 |  | 670 | 80 | 80 | 24 |  | 0.26 | 430 |  |  | 1500 | 853 | S
| S5 | 200 | 159 | 200 | 226 | s | 36 | 1.26 |  | 670 | 80 | 80 | 32 |  | 0.4 | 430 |  |  | 1500 | 853 | S
| S6 | 200 | 159 | 200 | 226 | s | 38.8 | 1.26 |  | 670 | 80 | 80 | 32 |  | 0.4 | 430 |  |  | 1500 | 1040 | S
| S7 | 200 | 159 | 200 | 226 | s | 35.1 | 1.26 |  | 670 | 80 | 80 | 40 |  | 0.58 | 430 |  |  | 1500 | 1120 | S
| S8 | 200 | 159 | 200 | 226 | s | 35.4 | 1.26 |  | 670 | 80 | 80 | 48 |  | 0.58 | 430 |  |  | 1500 | 1200 | S
| S9 | 200 | 159 | 200 | 226 | s | 41.5 | 1.26 |  | 670 | 80 | 80 | 72 |  | 0.58 | 430 |  |  | 1500 | 1227 | S
| S10 | 200 | 159 | 200 | 226 | s | 36.7 | 1.31 |  | 670 | 80 | 80 | 40 |  | 0.15 | 430 |  |  | 1500 | 800 | S
| S11 | 200 | 159 | 200 | 226 | s | 35.9 | 1.31 |  | 670 | 80 | 80 | 40 |  | 0.2 | 430 |  |  | 1500 | 907 | S
Regan, P. E., & Samadian, F. (2001). Shear reinforcement against punching in reinforced concrete flat slabs. Structural Engineer, 79(10). | 1 | 200 | 164 | 200 | 226 | s | 41.7 | 1.26 | [10 empty] | 1500 | 560 | S
| 1A | 200 | 164 | 200 | 226 | s | 42.7 | 1.26 | [10 empty] | 1500 | 587 | S
| R1 | 200 | 164 | 200 | 226 | s | 35.2 | 1.26 |  | 670 |  |  |  |  | 0.57 | 442 |  |  | 1500 | 1050 | S
| R2 | 200 | 164 | 200 | 226 | s | 39 | 1.26 |  | 670 |  |  |  |  | 0.49 | 442 |  |  | 1500 | 950 | S
| R3 | 200 | 164 | 200 | 226 | s | 34.7 | 1.26 |  | 670 | 80 | 120 | 32 |  | 0.49 | 442 |  |  | 1500 | 850 | S
| R4 | 200 | 164 | 200 | 226 | s | 40.8 | 1.26 |  | 670 | 80 | 80 | 48 |  | 0.57 | 442 |  |  | 1500 | 950 | S
| A1 | 200 | 164 | 200 | 226 | s | 38.8 | 1.64 |  | 670 | 80 | 80 | 48 |  | 0.4 | 519 |  |  | 1500 | 1000 | S
| A2 | 200 | 164 | 200 | 226 | s | 44.7 | 1.64 |  | 670 | 80 | 120 | 32 |  | 0.34 | 519 |  |  | 1500 | 950 | S
| S1 | 200 | 164 | 200 | 226 | s | 41.3 | 1.64 |  | 540 |  |  |  |  | 0.4 | 635 |  |  | 1500 | 900 | S
| S2 | 200 | 164 | 200 | 226 | s | 45.7 | 1.64 |  | 540 |  |  |  |  | 0.7 | 350 |  |  | 1500 | 950 | S
Birkle, G. (2004). Flat slabs: the influence of the slab thickness and the stud layout. Dissertation. University of Calgary | S1 | 160 | 124 | 250 | 282 | s | 36.2 | 1.53 |  | 488 | [8 empty] | 1150 | 483 | S
| S2 | 160 | 124 | 250 | 282 | s | 29 | 1.53 |  | 488 | 45 | 90 | 48 |  | 1.073 | 393 |  |  | 1150 | 574 | S
| S3 | 160 | 124 | 250 | 282 | s | 31.6 | 1.53 |  | 488 | 45 | 90 | 48 |  | 1.073 | 393 |  |  | 1150 | 572 | S
| S4 | 160 | 124 | 250 | 282 | s | 38 | 1.53 |  | 488 | 30 | 60 | 40 |  | 0.894 | 465 |  |  | 1150 | 634 | S
| S5 | 160 | 124 | 250 | 282 | s | 36.3 | 1.53 |  | 488 | 30 | 60 | 40 |  | 0.894 | 465 |  |  | 1150 | 624 | S
| S6 | 160 | 124 | 250 | 282 | s | 33.4 | 1.53 |  | 488 | 30 | 60 | 40 |  | 0.894 | 465 |  |  | 1150 | 615 | S
| S7 | 230 | 190 | 300 | 339 | s | 35 | 1.35 |  | 531 | [8 empty] | 1630 | 825 | S
| S8 | 230 | 190 | 300 | 339 | s | 35 | 1.35 |  | 531 | 50 | 100 | 40 |  | 0.416 | 460 |  |  | 1630 | 1050 | S
| S9 | 230 | 190 | 300 | 339 | s | 35.2 | 1.35 |  | 531 | 75 | 150 | 48 |  | 0.499 | 460 |  |  | 1630 | 1091 | S
| S10 | 300 | 260 | 350 | 395 | s | 31.4 | 1.15 |  | 524 | [8 empty] | 2000 | 1046 | S
| S11 | 300 | 260 | 350 | 395 | s | 30 | 1.15 |  | 524 | 65 | 130 | 40 |  | 0.418 | 409 |  |  | 2000 | 1620 | S
| S12 | 300 | 260 | 350 | 395 | s | 33.5 | 1.15 |  | 524 | 95 | 195 | 48 |  | 0.501 | 409 |  |  | 2000 | 1520 | S
Ferreira, M. P. (2010). Punção em lajes lisas de concreto armado com armaduras de cisalhamento e momentos desbalanceados. Dissertation. Universidade de Brasília | C1 | 180 | 143 | 270 | 305 | c | 47.8 | 1.48 |  | 540 | 70 | 100 | 60 |  | 1.246 | 535 |  |  | 1050 | 858 | S
| C2 | 180 | 140 | 360 | 406 | c | 46.9 | 1.52 |  | 540 | 70 | 100 | 60 |  | 1.165 | 535 |  |  | 1050 | 956 | S
| C3 | 180 | 142 | 450 | 508 | c | 48.9 | 1.49 |  | 540 | 70 | 100 | 60 |  | 1.038 | 535 |  |  | 1050 | 1077 | S
| C4 | 180 | 140 | 360 | 406 | c | 47.9 | 1.52 |  | 540 | 70 | 100 | 72 |  | 1.397 | 535 |  |  | 1050 | 1122 | S
| C5 | 180 | 140 | 360 | 406 | c | 49.7 | 2 |  | 544 | 70 | 100 | 60 |  | 1.165 | 535 |  |  | 1050 | 1118 | S
| C6 | 180 | 143 | 360 | 406 | c | 48.6 | 1.48 |  | 540 | 70 | 100 | 60 |  | 1.125 | 535 |  |  | 1050 | 1078 | S
| C7 | 180 | 144 | 360 | 406 | c | 49 | 1.47 |  | 540 | 55 | 80 | 70 |  | 1.298 | 535 |  |  | 1050 | 1110 | S
| C8 | 180 | 144 | 360 | 406 | c | 48.1 | 1.47 |  | 540 | 70 | 100 | 72 |  | 1.335 | 535 |  |  | 1050 | 1059 | S
| S1 | 180 | 145 | 300 | 339 | s | 48.3 | 1.46 |  | 540 | 70 | 100 | 24 |  | 0.43 | 535 |  |  | 1050 | 1022 | S
| S2 | 180 | 143 | 300 | 339 | s | 49.4 | 1.48 |  | 540 | 70 | 100 | 48 |  | 0.88 | 535 |  |  | 1050 | 1128 | S
| S5 | 180 | 143 | 300 | 339 | s | 50.5 | 1.48 |  | 540 | [8 empty] | 1050 | 779 | S
| S7 | 180 | 143 | 300 | 339 | s | 48.9 | 1.48 |  | 540 | 70 | 100 | 48 |  | 1.374 | 535 |  |  | 1050 | 1197 | S
Chana, P. S., & Desai, S. B. (1992). Design of shear reinforcement against punching. Structural Engineer, 70(9) | S1 | 240 | 200 | 300 | 339 | s | 31.8 | 0.79 |  | 500 | [8 empty] | 1500 | 805 | S
| S2 | 240 | 200 | 300 | 339 | s | 35.1 | 0.79 |  | 500 |  |  |  |  | 0.13 | 520 |  |  | 1500 | 1094 | S
| S3 | 240 | 200 | 300 | 339 | s | 32.5 | 0.79 |  | 500 |  |  |  |  | 0.13 | 520 |  |  | 1500 | 1139 | S
| S4 | 240 | 200 | 300 | 339 | s | 35.9 | 0.79 |  | 500 |  |  |  |  | 0.26 | 520 |  |  | 1500 | 1302 | S
| S5 | 250 | 210 | 400 | 452 | s | 30.3 | 0.86 |  | 500 |  |  |  |  | 0.16 | 520 |  |  | 1500 | 1382 | S
| S6 | 250 | 210 | 400 | 452 | s | 34.4 | 0.86 |  | 500 |  |  |  |  | 0.26 | 520 |  |  | 1500 | 1283 | S
| S7 | 250 | 210 | 400 | 452 | s | 31.9 | 0.86 |  | 500 |  |  |  |  | 0.26 | 520 |  |  | 1500 | 1492 | S
| S8 | 250 | 210 | 400 | 452 | s | 31.4 | 0.86 |  | 500 |  |  |  |  | 0.1 | 520 |  |  | 1500 | 1324 | S
| S1* | 228 | 188 | 300 | 339 | s | 34 | 0.83 |  | 500 | [8 empty] | 1500 | 851 | S
| S2* | 228 | 188 | 300 | 339 | s | 32.5 | 0.83 |  | 500 |  |  |  |  | 0.5 | 520 |  |  | 1500 | 981 | S
| S3* | 228 | 188 | 300 | 339 | s | 34.8 | 0.83 |  | 500 |  |  |  |  | 0.5 | 520 |  |  | 1500 | 1286 | S
| S4* | 228 | 188 | 300 | 339 | s | 33.6 | 0.83 |  | 500 |  |  |  |  | 0.5 | 520 |  |  | 1500 | 1135 | S
Seible, F., Ghali, A., Dilger, W. H. (1980). Preassembled shear reinforcing units for flat plates. ACI Journal Proceedings 77(1), pp. 28-35 | SC7 | 150 | 121 | 305 | 344 | s | 33.6 | 1.17 |  | 450 |  |  |  |  | 0.38 | 350 |  |  | 900 | 623 | S
| SC8 | 150 | 121 | 305 | 344 | s | 33.6 | 1.17 |  | 450 |  |  |  |  | 0.42 | 490 |  |  | 900 | 592 | S
| SC9 | 150 | 121 | 305 | 344 | s | 33.6 | 1.17 |  | 450 |  |  |  |  | 0.28 | 490 |  |  | 900 | 594 | S
| SC10 | 150 | 121 | 305 | 344 | s | 33.6 | 1.17 |  | 450 |  |  |  |  | 0.31 | 490 |  |  | 900 | 537 | S
| SC11 | 150 | 121 | 305 | 344 | s | 33.6 | 1.17 |  | 450 |  |  |  |  | 0.15 | 500 |  |  | 900 | 596 | S
| SC12 | 150 | 121 | 305 | 344 | s | 33.6 | 1.17 |  | 450 |  |  |  |  | 0.33 | 500 |  |  | 900 | 595 | S
| SC13 | 150 | 121 | 305 | 344 | s | 33.6 | 1.17 |  | 450 |  |  |  |  | 0.73 | 500 |  |  | 900 | 580 | S
Etter, S., Heinzmann, D., Jäger, T., Marti, P. (2009). Versuche zum Durchstanzverhalten von Stahlbetonplatten. Research report, ETH Zurich. | SP1 | 350 | 320 | 400 | 451 | c | 35.5 | 1.2 |  | 622 | [8 empty] | 1960 | 1710 | S
| SP2 | 350 | 320 | 400 | 451 | c | 34.5 | 1.2 |  | 622 | 150 | 150 | 42 | 90 | 0.79 | 529 |  |  | 1960 | 3080 | S
| SP3 | 350 | 320 | 400 | 451 | c | 33.4 | 1.2 |  | 622 | 150 | 150 | 44 | 90 | 0.79 | 529 |  |  | 1960 | 3310 | S
Vollum, R. L., Abdel-Fattah, T., Eder, M., Elghazouli, A. Y. (2010). Design of ACI-type punching shear reinforcement to Eurocode 2. Magazine of Concrete Research, 62(1), 3–16. | S1 | 220 | 174 | 270 | 305 | s | 24 | 1.28 |  | 567 | [8 empty] | 1500 | 614 | S
| S2 | 220 | 174 | 270 | 305 | s | 24 | 1.28 |  | 567 |  |  |  |  | 0.29 | 560 |  |  | 1500 | 843 | S
| S3 | 220 | 174 | 270 | 305 | s | 27.2 | 1.28 |  | 567 |  |  |  |  | 0.29 | 560 |  |  | 1500 | 903 | S
| S4 | 220 | 174 | 270 | 305 | s | 27.2 | 1.28 |  | 567 |  |  |  |  | 0.18 | 485 |  |  | 1500 | 906 | S
| S5 | 220 | 174 | 270 | 305 | s | 27.2 | 1.28 |  | 567 |  |  |  |  | 0.37 | 485 |  |  | 1500 | 872 | S
| S6 | 220 | 174 | 270 | 305 | s | 27.2 | 0.64 |  | 567 |  |  |  |  | 0.37 | 485 |  |  | 1500 | 740 | S
Marzouk, H., Hussein, A. (1991). Punching shear analysis of reinforced high-strength concrete slabs. Canadian Journal of Civil Engineering, 18(6), 954–963 | HS2 | 120 | 95 | 150 | 169 | s | 70 | 0.7 |  | 490 | [8 empty] | 850 | 249 | S
| HS3 | 120 | 95 | 150 | 169 | s | 69 | 1.2 |  | 490 | [8 empty] | 850 | 356 | S
| HS4 | 120 | 90 | 150 | 169 | s | 66 | 2.1 |  | 490 | [8 empty] | 850 | 418 | S
| HS7 | 120 | 95 | 150 | 169 | s | 74 | 0.9 |  | 490 | [8 empty] | 850 | 356 | S
| HS8 | 120 | 120 | 150 | 169 | s | 69 | 1 |  | 490 | [8 empty] | 850 | 436 | S
| HS9 | 150 | 120 | 150 | 169 | s | 74 | 1.5 |  | 490 | [8 empty] | 850 | 543 | S
| HS10 | 150 | 120 | 150 | 169 | s | 80 | 2.1 |  | 490 | [8 empty] | 850 | 645 | S
| HS11 | 90 | 70 | 150 | 169 | s | 70 | 0.7 |  | 490 | [8 empty] | 850 | 196 | F
| HS12 | 90 | 70 | 150 | 169 | s | 75 | 1.2 |  | 490 | [8 empty] | 850 | 258 | S
| HS13 | 90 | 70 | 150 | 169 | s | 68 | 1.6 |  | 490 | [8 empty] | 850 | 267 | S
| HS14 | 120 | 95 | 220 | 248 | s | 72 | 1.2 |  | 490 | [8 empty] | 850 | 498 | S
| HS15 | 120 | 95 | 300 | 339 | s | 71 | 1.2 |  | 490 | [8 empty] | 850 | 560 | S
| NS1 | 120 | 95 | 150 | 169 | s | 42 | 1.2 |  | 490 | [8 empty] | 850 | 320 | S
Tomaszewicz, A. (1993). Punching shear capacity of reinforced concrete slabs. Dissertation. SINTEF, Trondheim | 65-1-1 | 320 | 275 | 200 | 226 | s | 64.3 | 1.5 |  | 500 | [8 empty] | 1500 | 2050 | S
| 65-2-1 | 240 | 200 | 150 | 169 | s | 70.2 | 1.7 |  | 500 | [8 empty] | 1300 | 1200 | S
| 95-1-1 | 320 | 275 | 200 | 226 | s | 83.7 | 1.5 |  | 500 | [8 empty] | 1500 | 2250 | S
| 95-1-3 | 320 | 275 | 200 | 226 | s | 89.9 | 2.5 |  | 500 | [8 empty] | 1500 | 2400 | S
| 95-2-1 | 240 | 200 | 150 | 169 | s | 88.2 | 1.7 |  | 500 | [8 empty] | 1300 | 1100 | S
| 95-2-1D | 240 | 200 | 150 | 169 | s | 86.7 | 1.7 |  | 500 | [8 empty] | 1300 | 1300 | S
| 95-2-3 | 240 | 200 | 150 | 169 | s | 89.5 | 2.6 |  | 500 | [8 empty] | 1300 | 1450 | S
| 95-2-3D | 240 | 200 | 150 | 169 | s | 80.3 | 2.6 |  | 500 | [8 empty] | 1300 | 1250 | S
| 95-2-3D+ | 240 | 200 | 150 | 169 | s | 98 | 2.6 |  | 500 | [8 empty] | 1300 | 1450 | S
| 95-3-1 | 120 | 88 | 100 | 113 | s | 85.1 | 1.8 |  | 500 | [8 empty] | 750 | 330 | S
| 115-1-1 | 320 | 275 | 200 | 226 | s | 112 | 1.5 |  | 500 | [8 empty] | 1500 | 2450 | S
| 115-2-1 | 240 | 200 | 150 | 169 | s | 119 | 1.7 |  | 500 | [8 empty] | 1300 | 1400 | S
| 115-2-3 | 240 | 200 | 150 | 169 | s | 108.1 | 2.6 |  | 500 | [8 empty] | 1300 | 1550 | S
Taylor, R., & Hayes, B. (1965). Some tests on the effect of edge restraint on punching shear in reinforced concrete slabs. Magazine of Concrete Research, 17(50), 39-44. | 2S2 |  | 63.5 | 50.8 | 57 | s | 32.4 | [11 empty] | 431.8 | 71.1
| 2S4 |  | 63.5 | 101.6 | 115 | s | 29 | [11 empty] | 431.8 | 85.8
| 2S6 |  | 63.5 | 152.4 | 172 | s | 23 | [11 empty] | 431.8 | 96.6
| 3S2 |  | 63.5 | 50.8 | 57 | s | 28.5 | [11 empty] | 431.8 | 78.5
| 3S4 |  | 63.5 | 101.6 | 115 | s | 28.3 | [11 empty] | 431.8 | 115.3
| 3S6 |  | 63.5 | 152.4 | 172 | s | 27 | [11 empty] | 431.8 | 150.1
Manterola, M. J. (1966). Punching of slabs without shear reinforcement. Bulletin d'Information, Comité EuroInternational du Béton | P1-S1 |  | 107 | 100 | 113 | s | 25.6 | [11 empty] | 1500 | 215.8
| P2-S1 |  | 107 | 250 | 282 | s | 33.8 | [11 empty] | 1500 | 257
| P3-S1 |  | 107 | 450 | 508 | s | 29.7 | [11 empty] | 1500 | 301.2
| P1-S2 |  | 107 | 100 | 113 | s | 24.2 | [11 empty] | 1500 | 196.2
| P2-S2 |  | 107 | 250 | 282 | s | 33 | [11 empty] | 1500 | 282.5
| P3-S2 |  | 107 | 450 | 508 | s | 31.9 | [11 empty] | 1500 | 397.3
| P1-S3 |  | 107 | 100 | 113 | s | 39.7 | [11 empty] | 1500 | 184.4
| P2-S3 |  | 107 | 100 | 113 | s | 35.8 | [11 empty] | 1500 | 210.9
| P3-S3 |  | 107 | 100 | 113 | s | 39.2 | [11 empty] | 1500 | 164.8
| P1-S4 |  | 107 | 100 | 113 | s | 26.4 | [11 empty] | 1500 | 175.1
| P2-S4 |  | 107 | 250 | 282 | s | 31.3 | [11 empty] | 1500 | 245.9
| P3-S4 |  | 107 | 450 | 508 | s | 34.2 | [11 empty] | 1500 | 294.3
Criswell, M. E. (1974). Static and dynamic response of reinforced concrete slab-column connections. ACI Special Publication, 42, 721-746. | S2075-1 |  | 120.7 | 254 | 287 | s | 32.4 | [11 empty] | 1015 | 290
| S2150-1 |  | 124 | 254 | 287 | s | 29.6 | [11 empty] | 1015 | 462.6
Marti P., Pralong J., Thürlimann B.: (1977) Schubversuche an Stahlbeton-Platten. Research report ETH Zürich | P2 | 180 | 160 | 300 | 339 | c | 35.4 | 1.48 | [10 empty] | 1300 | 627.8
Brändli, W. (1985). Durchstanzversuche an Stahlbeton- und Spannbetonplatten. Research report, ETH Zürich | P5 | 180 | 154 | 300 | 339 | c | 27.1 | 1.31 | [10 empty] | 1300 | 626
Schaefers, U. ( 1984 ). Konstruktion, Bemessung und Sicherheit gegen Durchstanzen von balkenlosen Stahlbetondecken im Bereich der Innenstiitzen. DAfStB Berlin | P 0 |  | 113 | 210 | 237 | c | 27.12 | [11 empty] | 980 | 280
| P 1 |  | 113 | 324 | 366 | c | 21.8 | [11 empty] | 980 | 320
| P 3 |  | 170 | 210 | 237 | c | 21.3 | [11 empty] | 980 | 480
Swamy, R. N., & Ali, S. A. R. (1982). Punching shear behavior of reinforced slab-column connections made with steel fiber concrete. ACI Journal Proceedings 79(5), pp. 392-406 | S1 | 125 | 110 | 150 | 169 | s | 36 | [11 empty] | 845 | 197.7
Tolf P., (1988). The effect of slab thickness on the strength of concrete slabs in punching : experiments with circular slabs. KTH Stockholm | S1.1 | 120 | 100 | 125 | 141 | c | 30.1 | 0.8 |  | 706 | [8 empty] | 600 | 216
| S1.2 | 120 | 99 | 125 | 141 | c | 23.8 | 0.81 |  | 701 | [8 empty] | 600 | 194
| S1.3 | 120 | 98 | 125 | 141 | c | 26 | 0.35 |  | 720 | [8 empty] | 600 | 145
| S1.4 | 120 | 99 | 125 | 141 | c | 25.5 | 0.34 |  | 712 | [8 empty] | 600 | 148
| S2.1 | 240 | 200 | 250 | 282 | c | 24.1 | 0.82 |  | 657 | [8 empty] | 1200 | 603 | S
| S2.2 | 240 | 199 | 250 | 282 | c | 24.8 | 0.81 |  | 670 | [8 empty] | 1200 | 600 | S
| S2.3 | 240 | 200 | 250 | 282 | c | 23.4 | 0.34 |  | 668 | [8 empty] | 1200 | 489 | S
| S2.4 | 240 | 197 | 250 | 282 | c | 24 | 0.34 |  | 664 | [8 empty] | 1200 | 444 | S
| S1.1s | 120 | 97 | 125 | 141 | c | 24.1 | 0.82 |  | 706 |  |  |  |  | 0.55 | 610 |  |  | 600 | 261 | F
| S1.2s | 120 | 99 | 125 | 141 | c | 24.8 | 0.81 |  | 711 |  |  |  |  | 0.54 | 630 |  |  | 600 | 259 | F
| S1.3s | 120 | 100 | 125 | 141 | c | 23.4 | 0.34 |  | 709 |  |  |  |  | 0.54 | 620 |  |  | 600 | 144 | F
| S1.4s | 120 | 99 | 125 | 141 | c | 24 | 0.34 |  | 710 |  |  |  |  | 0.54 | 620 |  |  | 600 | 147 | F
| S2.1s | 240 | 195 | 250 | 282 | c | 19.3 | 0.82 |  | 669 |  |  |  |  | 0.27 | 700 |  |  | 1200 | 894 | F
| S2.2s | 240 | 195 | 250 | 282 | c | 19.7 | 0.82 |  | 673 |  |  |  |  | 0.27 | 640 |  |  | 1200 | 851 | F
| S2.3s | 240 | 198 | 250 | 282 | c | 21.8 | 0.34 |  | 671 |  |  |  |  | 0.27 | 670 |  |  | 1200 | 562 | F
| S2.4s | 240 | 198 | 250 | 282 | c | 21.7 | 0.34 |  | 669 |  |  |  |  | 0.27 | 670 |  |  | 1200 | 542 | F
Matthys, S., & Taerwe, L. (2000). Concrete slabs reinforced with FRP grids. II: Punching resistance. Journal of Composites for Construction, 4(3), 154-161. | R1 |  | 90 | 150 | 169 | c | 40.2 | [11 empty] | 450 | 240
| R1´ |  | 90 | 230 | 260 | c | 40.2 | [11 empty] | 450 | 265
| R2 |  | 88 | 150 | 169 | c | 42.1 | [11 empty] | 450 | 294
| R3 |  | 86 | 150 | 169 | c | 42.1 | [11 empty] | 450 | 313
Binici, B., & Bayrak, O. (2003). Punching shear strengthening of reinforced concrete flat plates using carbon fiber reinforced polymers. Journal of Structural Engineering, 129(9), 1173-1182. | A4-1 | 152 | 116 | 304 | 343 | s | 28.3 | 1.76 |  | 448 | [8 empty] | 990.5 | 595 | S
| A4-2 | 152 | 116 | 304 | 343 | s | 28.3 | 1.76 |  | 448 | [8 empty] | 990.5 | 668 | S
Guandalini, S. (2006). Poinçonnement symétrique des dalles en béton armé. Dissertation. EPFL, Lausanne | PG-1 | 250 | 210 | 260 | 293 | s | 27.6 | 1.5 |  | 573 | [8 empty] | 1380 | 1023.5
| PG-2 | 250 | 210 | 260 | 293 | s | 28.5 | 1.5 |  | 552 | [8 empty] | 1380 | 445.4
| PG-2b | 250 | 210 | 260 | 293 | s | 40.5 | 0.25 |  | 552 | [8 empty] | 1380 | 438.7
| PG-3 | 500 | 464 | 520 | 587 | s | 32.4 | 0.33 |  | 520 | [8 empty] | 2580 | 2153.4
| PG-4 | 250 | 210 | 260 | 293 | s | 32.2 | 0.25 |  | 541 | [8 empty] | 1380 | 407.5
| PG-5 | 250 | 210 | 260 | 293 | s | 29.3 | 0.33 |  | 555 | [8 empty] | 1380 | 550
| PG-6 | 125 | 96 | 130 | 147 | s | 34.7 | 1.46 |  | 526 | [8 empty] | 690 | 235.9
| PG-7 | 125 | 100 | 130 | 147 | s | 34.7 | 0.75 |  | 550 | [8 empty] | 690 | 242.5
| PG-8 | 125 | 102 | 130 | 147 | s | 34.7 | 0.28 |  | 525 | [8 empty] | 690 | 141.4
| PG-9 | 125 | 102 | 130 | 147 | s | 34.7 | 0.22 |  | 525 | [8 empty] | 690 | 118
| PG-10 | 250 | 210 | 260 | 293 | s | 28.5 | 0.33 |  | 577 | [8 empty] | 1380 | 539.9
Guidotti, R. (2010). Poinçonnement des planchers-dalles avec colonnes superposées fortement sollicitées. Dissertation. EPFL, Lausanne | PG11 | 250 | 208 | 260 | 293 | s | 31.5 | 0.771 |  | 538 | [8 empty] | 1380 | 763 | S
| PG12 | 250 | 198 | 260 | 293 | s | 34.5 | 0.81 |  | 538 | [8 empty] | 1380 | 957 | S
| PG13 | 250 | 195 | 260 | 293 | s | 33.9 | 0.822 |  | 538 | [8 empty] | 1380 | 1027 | S
| PG19 | 250 | 206 | 260 | 293 | s | 46.2 | 0.781 |  | 510 | [8 empty] | 1380 | 860 | S
| PG20 | 250 | 201 | 260 | 293 | s | 51.7 | 1.563 |  | 551 | [8 empty] | 1380 | 1094 | S
| PG21 | 250 | 195 | 260 | 293 | s | 47.3 | 1.611 |  | 551 | [8 empty] | 1380 | 1105 | S
| PG22 | 250 | 200 | 260 | 293 | s | 48.4 | 1.571 |  | 551 | [8 empty] | 1380 | 1428 | S
| PG23 | 251 | 199 | 260 | 293 | s | 41 | 0.808 |  | 510 | [8 empty] | 1380 | 839 | S
| PG24 | 252 | 194 | 260 | 293 | s | 39.8 | 1.619 |  | 551 | [8 empty] | 1380 | 1102 | S
| PG25 | 253 | 203 | 260 | 293 | s | 45 | 0.792 |  | 510 | [8 empty] | 1380 | 935 | S
| PG26 | 254 | 204 | 260 | 293 | s | 41 | 1.54 |  | 551 | [8 empty] | 1380 | 1175 | S
| PG27 | 255 | 200 | 260 | 293 | s | 44.9 | 0.804 |  | 510 | [8 empty] | 1380 | 900 | S
| PG28 | 256 | 202 | 260 | 293 | s | 43.3 | 1.555 |  | 551 | [8 empty] | 1380 | 1098 | S
| PG29 | 257 | 203 | 260 | 293 | s | 39.7 | 0.792 |  | 510 | [8 empty] | 1380 | 854 | S
| PG30 | 258 | 201 | 260 | 293 | s | 36.6 | 1.563 |  | 551 | [8 empty] | 1380 | 1049 | S
| PG35 | 250 | 205 | 260 | 293 | s | 49.6 | 0.785 |  | 510 | [8 empty] | 1380 | 894 | S
| PG36 | 250 | 207 | 260 | 293 | s | 49.5 | 1.518 |  | 551 | [8 empty] | 1380 | 1543 | S
Tassinari L., Muttoni A., Fern´andez Ruiz M. (2007) Influence de l’´elancement de dalles en b´eton arm´e sur leur r´esistance au poin¸connement. Research report, EPFL Lausanne | PT1 | 125 | 104 | 130 | 147 | s | 25.7 | 0.489 |  | 632 | [8 empty] | 1305 | 150 | S
| PT2 | 125 | 104 | 130 | 147 | s | 20.8 | 0.725 |  | 530 | [8 empty] | 1305 | 182 | S
| PT3 | 125 | 104 | 130 | 147 | s | 21.1 | 0.489 |  | 632 | [8 empty] | 870 | 165 | S
| PT4 | 125 | 100 | 130 | 147 | s | 21.4 | 0.754 |  | 530 | [8 empty] | 870 | 165 | S
| PT5 | 125 | 100 | 130 | 147 | s | 27.5 | 0.509 |  | 632 | [8 empty] | 652 | 178 | S
| PT6 | 125 | 100 | 130 | 147 | s | 21.8 | 0.737 |  | 530 | [8 empty] | 652 | 212 | S
| PT7 | 125 | 100 | 130 | 147 | s | 22.1 | 0.509 |  | 632 | [8 empty] | 435 | 181 | S
| PT8 | 125 | 100 | 130 | 147 | s | 22.2 | 0.754 |  | 530 | [8 empty] | 435 | 221 | S
| PT9 | 125 | 100 | 130 | 147 | s | 29 | 0.49 |  | 632 | [8 empty] | 326 | 196 | S
| PT10 | 125 | 100 | 130 | 147 | s | 22.4 | 0.737 |  | 530 | [8 empty] | 326 | 185 | S
Ramdane, K. E. (1996). Punching shear of high performance concrete slabs. 4th International Symposium on Utilization of High-strength/High-performance concrete. Paris (pp. 1015-1026). | 1 | 125 | 98 | 150 | 169 | c | 88.2 | 0.58 |  | 550 | [8 empty] | 686 | 224 | F
| 2 | 125 | 98 | 150 | 169 | c | 56.2 | 0.58 |  | 550 | [8 empty] | 686 | 212 | F
| 3 | 125 | 98 | 150 | 169 | c | 26.9 | 0.58 |  | 550 | [8 empty] | 686 | 169 | S
| 4 | 125 | 98 | 150 | 169 | c | 58.7 | 0.58 |  | 550 | [8 empty] | 686 | 233 | F
| 5 | 125 | 98 | 150 | 169 | c | 54.4 | 0.58 |  | 550 | [8 empty] | 686 | 190 | S
| 6 | 125 | 98 | 150 | 169 | c | 101.6 | 0.58 |  | 550 | [8 empty] | 686 | 233 | F
| 12 | 125 | 98 | 150 | 169 | c | 60.4 | 1.28 |  | 550 | [8 empty] | 686 | 319 | S
| 13 | 125 | 98 | 150 | 169 | c | 43.6 | 1.28 |  | 550 | [8 empty] | 686 | 297 | S
| 14 | 125 | 98 | 150 | 169 | c | 60.8 | 1.28 |  | 550 | [8 empty] | 686 | 341 | S
| 15 | 125 | 98 | 150 | 169 | c | 68.4 | 1.28 |  | 550 | [8 empty] | 686 | 276 | S
| 16 | 125 | 98 | 150 | 169 | c | 99.2 | 1.28 |  | 550 | [8 empty] | 686 | 362 | S
| 21 | 125 | 98 | 150 | 169 | c | 41.9 | 1.28 |  | 650 | [8 empty] | 686 | 286 | S
| 22 | 125 | 98 | 150 | 169 | c | 84.2 | 1.28 |  | 650 | [8 empty] | 686 | 405 | S
| 23 | 125 | 98 | 150 | 169 | c | 56.4 | 0.87 |  | 650 | [8 empty] | 686 | 341 | S
| 24 | 125 | 98 | 150 | 169 | c | 44.6 | 1.28 |  | 650 | [8 empty] | 686 | 270 | S
| 25 | 125 | 98 | 150 | 169 | c | 32.9 | 1.27 |  | 650 | [8 empty] | 686 | 244 | S
| 26 | 125 | 98 | 150 | 169 | c | 37.6 | 1.27 |  | 650 | [8 empty] | 686 | 294 | S
| 27 | 125 | 98 | 150 | 169 | c | 33.7 | 1.03 |  | 650 | [8 empty] | 686 | 227 | S
Meisami, M. H., Mostofinejad, D., & Nakamura, H. (2013). Punching shear strengthening of two-way flat slabs using CFRP rods. Composite Structures, 99, 112-122. | CS40-2 | 105 | 80.5 | 150 | 169 | s | 41.1 | 1 |  | 345 | [8 empty] | 600 | 224.1 | S
| FR2-8 | 105 | 80.5 | 150 | 169 | s | 36.6 | 1 |  | 345 | 32 | 38 | 8 | 90 | 0.47 |  |  |  | 600 | 248 | S
| Cs40-3 | 105 | 74.1 | 150 | 169 | s | 42.4 | 2 |  | 420 | [8 empty] | 600 | 240.4 | S
| FR3-8 | 105 | 74.1 | 150 | 169 | s | 43.5 | 2 |  | 420 | 32 | 38 | 8 | 90 | 0.51 |  |  |  | 600 | 286.2 | S
| FR3-24 | 105 | 74.1 | 150 | 169 | s | 43.5 | 2 |  | 420 | 32 | 38 | 24 | 90 | 1.02 |  |  |  | 600 | 412 | F
Sissakis, K., & Sheikh, S. A. (2007). Strengthening concrete slabs for punching shear with carbon fiber-reinforced polymer laminates. ACI Structural Journal, 104(1), 49. | Control 1 | 150 | 120 | 200 | 226 | s | 42.6 | 1.49 |  | 428 | [8 empty] | 700 | 575
| A4 | 150 | 120 | 200 | 226 | s | 42.6 | 1.49 |  | 428 | [8 empty] | 700 | 632 | S
| Control 2 | 150 | 120 | 200 | 226 | s | 36.1 | 1.49 |  | 428 | [8 empty] | 700 | 439 | S
| A3´ | 150 | 120 | 200 | 226 | s | 36.1 | 1.49 |  | 428 | [8 empty] | 700 | 591 | S
| B3´ | 150 | 120 | 200 | 226 | s | 36.1 | 1.49 |  | 428 | [8 empty] | 700 | 659 | S
| B4´ | 150 | 120 | 200 | 226 | s | 36.1 | 1.49 |  | 428 | [8 empty] | 700 | 638 | S
| C3´ | 150 | 120 | 200 | 226 | s | 36.1 | 1.49 |  | 428 | [8 empty] | 700 | 612 | S
| C4´ | 150 | 120 | 200 | 226 | s | 36.1 | 1.49 |  | 428 | [8 empty] | 700 | 673 | S
| D3´ | 150 | 120 | 200 | 226 | s | 36.1 | 1.49 |  | 428 | [8 empty] | 700 | 550 | S
| D4´ | 150 | 120 | 200 | 226 | s | 36.1 | 1.49 |  | 428 | [8 empty] | 700 | 605 | S
| Control 3 | 150 | 120 | 200 | 226 | s | 34.5 | 2.23 |  | 480 | [8 empty] | 700 | 476 | S
| A3 | 150 | 120 | 200 | 226 | s | 34.5 | 2.23 |  | 480 | [8 empty] | 700 | 646 | S
Higashiyama, H., Ota, A., & Mizukoshi, M. (2011). Design equation for punching shear capacity of SFRC slabs. International Journal of Concrete Structures and Materials, 5(1), 35-42. | t100-0.67 | 100 | 70 | 100 | 113 | s | 24.6 | 0.85 |  | 377 | [6 empty] | 0.67 |  | 600 | 137.5
| t140-0.76 | 140 | 110 | 100 | 113 | s | 24.6 | 0.54 |  | 377 | [6 empty] | 0.67 |  | 600 | 210.2
| t180-0.67 | 180 | 150 | 100 | 113 | s | 24.6 | 0.4 |  | 377 | [6 empty] | 0.67 |  | 600 | 297.6
| t100-0.72 | 100 | 65 | 100 | 113 | s | 42.4 | 0.91 |  | 377 | [6 empty] | 0.72 |  | 600 | 140.8
| t140-0.72 | 140 | 105 | 100 | 113 | s | 42.4 | 0.57 |  | 377 | [6 empty] | 0.72 |  | 600 | 213.8
| t180-0.72 | 180 | 145 | 100 | 113 | s | 42.4 | 0.41 |  | 377 | [6 empty] | 0.72 |  | 600 | 290.7
| t100-0.91 | 100 | 65 | 100 | 113 | s | 21.6 | 0.91 |  | 377 | [6 empty] | 0.91 |  | 600 | 120.8
| t140-0.91 | 140 | 105 | 100 | 113 | s | 21.6 | 0.57 |  | 377 | [6 empty] | 0.91 |  | 600 | 183.1
| t180-0.91 | 180 | 145 | 100 | 113 | s | 21.6 | 0.41 |  | 377 | [6 empty] | 0.91 |  | 600 | 231.2
| t100-0.63 | 100 | 70 | 100 | 113 | s | 27.8 | 0.85 |  | 377 | [6 empty] | 0.63 |  | 600 | 152.3
| t100-0.94 | 100 | 70 | 100 | 113 | s | 31.1 | 0.85 |  | 377 | [6 empty] | 0.94 |  | 600 | 147.9
| t100-1.03 | 100 | 70 | 100 | 113 | s | 30.4 | 0.85 |  | 377 | [6 empty] | 1.03 |  | 600 | 158.9
Cheng, M. Y., & Parra-Montesinos, G. J. (2010). Evaluation of Steel Fiber Reinforcement for Punching Shear Resistance in Slab-Column Connections--Part I: Monotonically Increased Load. ACI Structural Journal, 107(1). | S1 | 152 | 127 | 152 | 172 | s | 47.7 | 0.98 | [8 empty] | 0 |  | 760 | 433
| S2 | 152 | 127 | 152 | 172 | s | 47.7 | 0.66 | [8 empty] | 0 |  | 760 | 379
| S3/FRC | 152 | 127 | 152 | 172 | s | 25.4 | 0.98 | [8 empty] | 1 |  | 760 | 386
| S4/FRC | 152 | 127 | 152 | 172 | s | 25.4 | 0.66 | [8 empty] | 1 |  | 760 | 389
| S5/FRM | 152 | 127 | 152 | 172 | s | 59.3 | 0.98 | [8 empty] | 1.5 |  | 760 | 530
| S6/FRM | 152 | 127 | 152 | 172 | s | 57.9 | 0.66 | [8 empty] | 1.5 |  | 760 | 444
| S7/FRC | 152 | 127 | 152 | 172 | s | 31 | 0.98 | [8 empty] | 1.5 |  | 760 | 522
| S8/FRC | 152 | 127 | 152 | 172 | s | 31 | 0.66 | [8 empty] | 1.5 |  | 760 | 472
| S9/FRC | 152 | 127 | 152 | 172 | s | 46.1 | 0.98 | [8 empty] | 1.5 |  | 760 | 530
| S10/FRC | 152 | 127 | 152 | 172 | s | 59.1 | 0.66 | [8 empty] | 1.5 |  | 760 | 503
Suter R, Moreillon L. (2010), Punching shear strength of high performance fiber reinforced concrete slabs. The 3rd fib international congress, Washington DC | B1-01 | 120 | 90 | 60 | 68 | s | 99 | 0.87 | [8 empty] | 0 |  |  | 262
| B2-01 | 120 | 90 | 60 | 68 | s | 103 | 0.87 | [8 empty] | 0.25 |  |  | 318
| B3-01 | 120 | 90 | 60 | 68 | s | 108 | 0.87 | [8 empty] | 0.51 |  |  | 343
| B4-01 | 120 | 90 | 60 | 68 | s | 106 | 0.87 | [8 empty] | 0.76 |  |  | 337
| B5-01 | 120 | 90 | 60 | 68 | s | 107 | 0.87 | [8 empty] | 1.02 |  |  | 369
| B1-05 | 120 | 92 | 60 | 68 | s | 99 | 0.55 | [8 empty] | 0 |  |  | 201
| B3-05 | 120 | 92 | 60 | 68 | s | 108 | 0.55 | [8 empty] | 0.51 |  |  | 286
| B5-05 | 120 | 92 | 60 | 68 | s | 107 | 0.55 | [8 empty] | 1.02 |  |  | 327
| B1-06 | 120 | 88 | 60 | 68 | s | 99 | 1.29 | [8 empty] | 0 |  |  | 252
| B3-06 | 120 | 88 | 60 | 68 | s | 108 | 1.29 | [8 empty] | 0.51 |  |  | 361
| B5-06 | 120 | 88 | 60 | 68 | s | 107 | 1.29 | [8 empty] | 1.02 |  |  | 402
Yaseen, A. A. (2006). Punching shear strength of steel fiber high strength reinforced concrete slabs. Thesis. University of Salahaddin, Erbil | S11 | 60 | 44 | 100 | 113 | s | 35.4 | 1.61 | [8 empty] | 0.5 |  | 400 | 89.5
| S12 | 60 | 44 | 100 | 113 | s | 49.1 | 1.61 | [8 empty] | 0.5 |  | 400 | 102.5
| S13 | 60 | 44 | 100 | 113 | s | 55.1 | 1.61 | [8 empty] | 0.5 |  | 400 | 129.5
| S14 | 60 | 44 | 100 | 113 | s | 65.1 | 1.61 | [8 empty] | 0.5 |  | 400 | 141
| S21 | 60 | 44 | 100 | 113 | s | 42.2 | 1.61 | [8 empty] | 0 |  | 400 | 93.3
| S22 | 60 | 44 | 100 | 113 | s | 48.8 | 1.61 | [8 empty] | 0.25 |  | 400 | 98
| S23 | 60 | 44 | 100 | 113 | s | 52.4 | 1.61 | [8 empty] | 0.75 |  | 400 | 125.5
| S24 | 60 | 44 | 100 | 113 | s | 53.3 | 1.61 | [8 empty] | 1 |  | 400 | 138
| S31 | 60 | 44 | 100 | 113 | s | 49.2 | 1.61 | [8 empty] | 0.5 |  | 400 | 98
| S32 | 60 | 44 | 100 | 113 | s | 49.2 | 1.61 | [8 empty] | 0.5 |  | 400 | 100
| S33 | 60 | 44 | 100 | 113 | s | 52.8 | 1.61 | [8 empty] | 0.5 |  | 400 | 117.5
| S34 | 60 | 44 | 100 | 113 | s | 49.5 | 1.61 | [8 empty] | 0.5 |  | 400 | 110
| S41 | 60 | 44 | 75 | 85 | s | 51.1 | 1.61 | [8 empty] | 0.5 |  | 400 | 88.5
| S42 | 60 | 44 | 150 | 169 | s | 50.8 | 1.61 | [8 empty] | 0.5 |  | 400 | 135
Narayanan, R., & Darwish, I. Y. S. (1987). Punching shear tests on steel-fibre-reinforced micro-concrete slabs. Magazine of Concrete Research, 39(138), 42–50 | S1 | 60 | 45 | 100 | 113 | s | 43.3 | 1.84 | [8 empty] | 0 |  |  | 86.5
| S2 | 60 | 45 | 100 | 113 | s | 52.1 | 1.84 | [8 empty] | 0.25 |  |  | 93.4
| S3 | 60 | 45 | 100 | 113 | s | 44.7 | 1.84 | [8 empty] | 0.5 |  |  | 102
| S4 | 60 | 45 | 100 | 113 | s | 46 | 1.84 | [8 empty] | 0.75 |  |  | 107.5
| S5 | 60 | 45 | 100 | 113 | s | 53 | 1.84 | [8 empty] | 1 |  |  | 113.6
| S6 | 60 | 45 | 100 | 113 | s | 53 | 1.84 | [8 empty] | 1.25 |  |  | 122.2
| S7 | 60 | 45 | 100 | 113 | s | 47 | 1.6 | [8 empty] | 1 |  |  | 92.6
| S8 | 60 | 45 | 100 | 113 | s | 45.3 | 2.08 | [8 empty] | 1 |  |  | 111.1
| S9 | 60 | 45 | 100 | 113 | s | 43.5 | 2.3 | [8 empty] | 1 |  |  | 111.3
| S10 | 60 | 45 | 100 | 113 | s | 47.6 | 2.53 | [8 empty] | 1 |  |  | 111.3
| S11 | 60 | 45 | 100 | 113 | s | 29.8 | 1.84 | [8 empty] | 1 |  |  | 82.1
| S12 | 60 | 45 | 100 | 113 | s | 32.4 | 1.84 | [8 empty] | 1 |  |  | 84.9
Wang, X. W., Tian, W. L., Huang, Z. Y., Zhou, M. J., Zhao, X. Y. (2009). Analysis on punching shear behavior of the raft slab reinforced with steel fibers. Key Engineering Materials (400), pp. 335-340. | S1 | 120 | 100 | 200 | 226 | s | 17.4 | 0.98 | [8 empty] | 0 |  |  | 255
| S2 | 120 | 100 | 200 | 226 | s | 19.6 | 0.98 | [8 empty] | 1 |  |  | 290
| S3 | 120 | 100 | 200 | 226 | s | 20.2 | 0.98 | [8 empty] | 1.5 |  |  | 315
| S4 | 120 | 100 | 200 | 226 | s | 15 | 0.98 | [8 empty] | 1 |  |  | 285
| S5 | 120 | 100 | 200 | 226 | s | 14.9 | 0.98 | [8 empty] | 1.5 |  |  | 310
Swamy, R. N., Al-Taan, S., & Ali, S. A. (1979). Steel fibers for controlling cracking and deflection. Concrete International, 1(8), 41-49* | S01 | 125 | 100 | 150 | 169 | s | 38.92 | 0.52 | [8 empty] | 0 | 0 | 845 | 197.7 | S
| S02 | 125 | 100 | 150 | 169 | s | 38.4 | 0.52 | [8 empty] | 0.6 | 48 | 845 | 243.6 | S
| S03 | 125 | 100 | 150 | 169 | s | 38.4 | 0.52 | [8 empty] | 0.9 | 72 | 845 | 262.9 | S
| S04 | 125 | 100 | 150 | 169 | s | 38.4 | 0.52 | [8 empty] | 1.2 | 96 | 845 | 281 | S
| S05 | 125 | 100 | 150 | 169 | s | 38.4 | 0.52 | [8 empty] | 0.9 | 72 | 845 | 267.2 | S
| S06 | 125 | 100 | 150 | 169 | s | 38.4 | 0.52 | [8 empty] | 0.9 | 72 | 845 | 239 | S
| S07 | 125 | 100 | 150 | 169 | s | 38.92 | 0.52 | [8 empty] | 0 | 0 | 845 | 221.7 | S
| S08 | 125 | 100 | 150 | 169 | s | 38.4 | 0.52 | [8 empty] | 0.9 | 72 | 845 | 236.7 | S
| S09 | 125 | 100 | 150 | 169 | s | 38.4 | 0.52 | [8 empty] | 0.9 | 72 | 845 | 249 | S
| S10 | 125 | 100 | 150 | 169 | s | 38.4 | 0.52 | [8 empty] | 0.9 | 72 | 845 | 262 | S
| S11 | 125 | 100 | 150 | 169 | s | 38.4 | 0.52 | [8 empty] | 0.9 | 72 | 845 | 255.7 | S
| S12 | 125 | 100 | 150 | 169 | s | 38.4 | 0.42 | [8 empty] | 0.9 | 72 | 845 | 213 | F
| S13 | 125 | 100 | 150 | 169 | s | 38.4 | 0.31 | [8 empty] | 0.9 | 72 | 845 | 203 | F
| S14 | 125 | 100 | 150 | 169 | s | 38.92 | 0.31 | [8 empty] | 0 | 0 | 845 | 179.3 | F
| S15 | 125 | 100 | 150 | 169 | s | 38.4 | 0.31 | [8 empty] | 0.9 | 72 | 845 | 130.7 | F
| S16 | 125 | 100 | 150 | 169 | s | 38.4 | 0.52 | [8 empty] | 0.9 | 72 | 845 | 334 | S
| S17 | 125 | 100 | 150 | 169 | s | 38.92 | 0.52 | [8 empty] | 0 | 0 | 845 | 356.7 | F
| S18 | 125 | 100 | 150 | 169 | s | 38.4 | 0.52 | [8 empty] | 1.4 | 110 | 845 | 265.7 | S
| S19 | 125 | 100 | 150 | 169 | s | 38.92 | 0.52 | [8 empty] | 0 | 0 | 845 | 469.7 | F
Theodorakopoulos, D. D., Swamy, R. N., (1989) Punching Shear Behaviour of Lightweight Concrete Slab with Steel Fibres. In: Fibre Reinforced Cement and Concretes: Recent Developments, London* | FS-1 | 125 | 100 | 150 | 169 | s | 35.36 | 0.52 | [8 empty] | 0 | 0 | 845 | 173.5 | S
| FS-2 | 125 | 100 | 150 | 169 | s | 34 | 0.52 | [8 empty] | 0.5 | 40 | 845 | 225 | S
| FS-3 | 125 | 100 | 150 | 169 | s | 35.65 | 0.52 | [8 empty] | 1 | 80 | 845 | 247.4 | S
| FS-4 | 125 | 100 | 150 | 169 | s | 37.34 | 0.52 | [8 empty] | 1 | 80 | 845 | 224.4 | S
| FS-5 | 125 | 100 | 150 | 169 | s | 38 | 0.42 | [8 empty] | 1 | 80 | 845 | 198.1 | S
| FS-6 | 125 | 100 | 150 | 169 | s | 35.68 | 0.42 | [8 empty] | 1 | 80 | 845 | 174.5 | F
| FS-7 | 125 | 100 | 150 | 169 | s | 36.64 | 0.42 | [8 empty] | 1 | 80 | 845 | 192.4 | F
| FS-8 | 125 | 100 | 100 | 113 | s | 36.66 | 0.56 | [8 empty] | 0 | 0 | 845 | 150.3 | S
| FS-9 | 125 | 100 | 100 | 113 | s | 35.6 | 0.56 | [8 empty] | 1 | 80 | 845 | 216.6 | S
| FS-10 | 125 | 100 | 200 | 226 | s | 36.4 | 0.49 | [8 empty] | 0 | 0 | 845 | 191.4 | S
| FS-11 | 125 | 100 | 200 | 226 | s | 34.24 | 0.49 | [8 empty] | 1 | 80 | 845 | 259.8 | F
| FS-12 | 125 | 100 | 150 | 169 | s | 36.08 | 0.52 | [8 empty] | 1 | 80 | 845 | 217.5 | S
| FS-13 | 125 | 100 | 150 | 169 | s | 33.48 | 0.52 | [8 empty] | 1 | 80 | 845 | 235.5 | S
| FS-14 | 125 | 100 | 150 | 169 | s | 34.98 | 0.52 | [8 empty] | 1 | 80 | 845 | 239.5 | S
| FS-15 | 125 | 100 | 150 | 169 | s | 31.24 | 0.52 | [8 empty] | 1 | 80 | 845 | 238 | S
| FS-16 | 125 | 100 | 150 | 169 | s | 27.92 | 0.52 | [8 empty] | 1 | 80 | 845 | 227.8 | S
| FS-17 | 125 | 100 | 150 | 169 | s | 46.85 | 0.52 | [8 empty] | 1 | 80 | 845 | 268.4 | F
| FS-18 | 125 | 100 | 150 | 169 | s | 14.2 | 0.52 | [8 empty] | 1 | 80 | 845 | 166 | S
| FS-19 | 125 | 100 | 150 | 169 | s | 34.5 | 0.42 | [8 empty] | 0 | 0 | 845 | 136.5 | S
| FS-20 | 125 | 100 | 150 | 169 | s | 37.04 | 0.42 | [8 empty] | 1 | 80 | 845 | 211 | S
Alexander, S. D. B., Simmonds, S. H., (1992) Punching Shear Tests of Concrete Slab–Column Joints Containing Fibre Reinforcement. ACI Structural Journal, 89(4), pp. 425-432* | P11F0 | 155 | 111 | 200 | 226 | s | 33.2 | 0.42 | [8 empty] | 0 | 0 | 1375 | 257 | S
| P11F31 | 155 | 111 | 200 | 226 | s | 35.8 | 0.42 | [8 empty] | 0.4 | 31 | 1375 | 324 | S
| P11F66 | 155 | 111 | 200 | 226 | s | 35 | 0.42 | [8 empty] | 0.8 | 66 | 1375 | 345 | S
| P38F0 | 155 | 138 | 200 | 226 | s | 35.6 | 0.28 | [8 empty] | 0 | 0 | 1375 | 264 | S
| P38F34 | 155 | 138 | 200 | 226 | s | 38.4 | 0.28 | [8 empty] | 0.4 | 34 | 1375 | 308 | S
| P38F69 | 155 | 138 | 200 | 226 | s | 38.5 | 0.28 | [8 empty] | 0.9 | 69 | 1375 | 330 | S
Shaaban, A. M., Gesund, H. (1994) Punching Shear Strength of Steel Fibre Reinforced Concrete Flat Plates. ACI Structural Journal, 91(3), pp. 406-414* | SFO-1 | 83 | 66 | 64 | 72 | s | 26.7 | 1.43 | [8 empty] | 0 | 0 | 800 | 88.96
| SFO-2 | 83 | 66 | 64 | 72 | s | 31.22 | 1.43 | [8 empty] | 0 | 0 | 800 | 111.21
| SFO-3 | 83 | 66 | 64 | 72 | s | 24.82 | 1.43 | [8 empty] | 0 | 0 | 800 | 80.07
| SFO-4 | 83 | 66 | 64 | 72 | s | 25.37 | 1.43 | [8 empty] | 0 | 0 | 800 | 93.41
| SF2-1 | 83 | 66 | 64 | 72 | s | 27.58 | 1.43 | [8 empty] | 0.6 | 49 | 800 | 93.41
| SF2-2 | 83 | 66 | 64 | 72 | s | 29.79 | 1.43 | [8 empty] | 0.6 | 49 | 800 | 111.21
| SF2-3 | 83 | 66 | 64 | 72 | s | 23.72 | 1.43 | [8 empty] | 0.6 | 49 | 800 | 71.17
| SF3-1 | 83 | 66 | 64 | 72 | s | 30.12 | 1.43 | [8 empty] | 0.9 | 76 | 800 | 106.76
| SF4-1 | 83 | 66 | 64 | 72 | s | 37.4 | 1.43 | [8 empty] | 1.2 | 95 | 800 | 133.45
| SF4-2 | 83 | 66 | 64 | 72 | s | 29.23 | 1.43 | [8 empty] | 1.2 | 95 | 800 | 115.65
| SF6-1 | 83 | 66 | 64 | 72 | s | 17.87 | 1.43 | [8 empty] | 1.9 | 149 | 800 | 97.86
| SF6-2 | 83 | 66 | 64 | 72 | s | 17.65 | 1.43 | [8 empty] | 2 | 157 | 800 | 102.31
Harajli, M. H., Maalouf, D., & Khatib, H. (1995). Effect of fibers on the punching shear strength of slab-column connections. Cement and Concrete Composites, 17(2), 161–170* | A1 | 55 | 39 | 100 | 113 | s | 29.6 | 1.81 | [8 empty] | 0 | 0 | 325 | 63 | S
| A2 | 55 | 39 | 100 | 113 | s | 30 | 1.81 | [8 empty] | 0.5 | 36 | 325 | 68 | S
| A3 | 55 | 39 | 100 | 113 | s | 31.4 | 1.81 | [8 empty] | 0.8 | 64 | 325 | 78 | F
| A4 | 55 | 39 | 100 | 113 | s | 24.6 | 1.81 | [8 empty] | 1 | 80 | 325 | 69 | F
| A5 | 55 | 39 | 100 | 113 | s | 20 | 1.81 | [8 empty] | 2 | 160 | 325 | 62 | F
| B1 | 75 | 55 | 100 | 113 | s | 31.4 | 1.33 | [8 empty] | 0 | 0 | 325 | 99 | S
| B2 | 75 | 55 | 100 | 113 | s | 31.4 | 1.33 | [8 empty] | 0.5 | 36 | 325 | 115 | S
| B3 | 75 | 55 | 100 | 113 | s | 31.8 | 1.33 | [8 empty] | 0.8 | 64 | 325 | 117 | S
| B4 | 75 | 55 | 100 | 113 | s | 29.1 | 1.33 | [8 empty] | 1 | 80 | 325 | 118 | S
| B5 | 75 | 55 | 100 | 113 | s | 29.2 | 1.33 | [8 empty] | 2 | 160 | 325 | 146 | S
Hughes, B. P., Xiao, Y., (1995) Flat Slab with Fibre or Link Reinforcement at Slab-Column Connection. Proceedings of the Institution of Civil Engineers Structures & Buildings. (110) pp. 308-321* | S4 | 65 | 59 | 132 | 149 | s | 41.6 | 1.07 | [8 empty] | 0 | 0 | 400 | 89
| S5 | 65 | 59 | 132 | 149 | s | 44.8 | 1.07 | [8 empty] | 1 | 80 | 400 | 108
| S6 | 65 | 59 | 132 | 149 | s | 36 | 1.07 | [8 empty] | 1 | 80 | 400 | 106
| S8 | 65 | 59 | 132 | 149 | s | 41.6 | 1.07 | [8 empty] | 1 | 80 | 400 | 121
| S9 | 65 | 59 | 132 | 149 | s | 38.4 | 1.07 | [8 empty] | 1 | 80 | 400 | 116
| S12 | 65 | 59 | 132 | 149 | s | 31.2 | 1.07 | [8 empty] | 0.5 | 40 | 400 | 105
| S13 | 65 | 59 | 132 | 149 | s | 42.4 | 1.07 | [8 empty] | 1.5 | 120 | 400 | 127
| S16 | 50 | 45 | 132 | 149 | s | 39.2 | 1.67 | [8 empty] | 0 | 0 | 400 | 66
| S18 | 50 | 45 | 132 | 149 | s | 29.6 | 1.67 | [8 empty] | 1 | 80 | 400 | 91
| S21 | 65 | 59 | 132 | 149 | s | 36 | 1.07 | [8 empty] | 0 | 0 | 400 | 116
| S22 | 65 | 59 | 132 | 149 | s | 41.6 | 1.07 | [8 empty] | 1 | 80 | 400 | 108
McHarg, P. J. (1997) Effect of Fibre-Reinforced Concrete on the Performance of SlabColumn Specimens. Dissertation, McGill University, Montreal* | NU | 150 | 117 | 225 | 254 | s | 30 | 1.11 | [8 empty] | 0 | 0 | 1150 | 306
| NB | 150 | 117 | 225 | 254 | s | 30.9 | 1.11 | [8 empty] | 0 | 0 | 1150 | 349
| FSU | 150 | 117 | 225 | 254 | s | 39 | 1.11 | [8 empty] | 0.5 | 40 | 1150 | 422
| FSB | 150 | 117 | 225 | 254 | s | 41.5 | 1.11 | [8 empty] | 0.5 | 40 | 1150 | 438
| FCU | 150 | 117 | 225 | 254 | s | 37.5 | 1.11 | [8 empty] | 0.5 | 40 | 1150 | 329
| FCB | 150 | 117 | 225 | 254 | s | 33.4 | 1.11 | [8 empty] | 0.5 | 40 | 1150 | 361
Hassanzadeh, G., Sundquist, G. (2001). Influence of Steel Fibre Reinforcement on Punching Shear Capacity of Column Supported Slabs. The Design of Steel Fibre Reinforced Concrete Structures. Workshop, pp. 123-135.* | B1 | 220 | 190 | 250 | 282 | c | 40.96 | 0.29 | [8 empty] | 0 | 0 | 1190 | 437 | S
| C1 | 220 | 220 | 250 | 282 | c | 41.92 | 0 | [8 empty] | 1.5 | 120 | 1190 | 342 | F
| C2 | 220 | 180 | 250 | 282 | c | 41.76 | 0.41 | [8 empty] | 1.5 | 120 | 1190 | 931 | F
| E1 | 220 | 184 | 250 | 282 | c | 69.52 | 0.76 | [8 empty] | 1.5 | 120 | 1190 | 1210 | S
| E2-NS | 220 | 184 | 250 | 282 | c | 39.12 | 0.76 | [8 empty] | 1.5 | 120 | 1190 | 1057 | S
| E2-HS | 220 | 184 | 250 | 282 | c | 59.84 | 0.76 | [8 empty] | 1.5 | 120 | 1190 | 1057 | S
| E3 | 220 | 190 | 250 | 282 | c | 60 | 0.41 | [8 empty] | 1.5 | 120 | 1190 | 949 | F
| HSC2 | 240 | 194 | 250 | 282 | c | 79.04 | 0.82 | [8 empty] | 0 | 0 | 1190 | 889 | S
| NSC8 | 242 | 198 | 250 | 282 | c | 27.6 | 0.8 | [8 empty] | 0 | 0 | 1190 | 944 | S
| HSC8 | 242 | 198 | 250 | 282 | c | 80.08 | 0.8 | [8 empty] | 0 | 0 | 1190 | 944 | S
Azevedo, A. P. (1999) Resistência e ductilidade das ligações laje-pilar em lajes-cogumelo de concreto de alta resistência armado com fibras de aço e armadura transversal de pinos. Thesis, University of São Paulo* | OCS S1 | 100 | 90 | 80 | 90 | s | 43.73 | 1.48 | [8 empty] | 0 | 0 | 580 | 176.48
| OCS S2 | 100 | 90 | 80 | 90 | s | 46.42 | 1.48 | [8 empty] | 0.8 | 60 | 580 | 191.96
| OCS S3 | 100 | 90 | 80 | 90 | s | 30.8 | 1.48 | [8 empty] | 1.5 | 120 | 580 | 197.61
| OCS S4 | 100 | 90 | 80 | 90 | s | 38.84 | 1.48 | [8 empty] | 0 | 0 | 580 | 270.44
| OCS S5 | 100 | 90 | 80 | 90 | s | 37.02 | 1.48 | [8 empty] | 0.8 | 60 | 580 | 292.79
| OCS S6 | 100 | 90 | 80 | 90 | s | 39.72 | 1.48 | [8 empty] | 1.5 | 120 | 580 | 329.56
| HSC S1 | 100 | 90 | 80 | 90 | s | 86.65 | 1.48 | [8 empty] | 0 | 0 | 580 | 190.72
| HSC S2 | 100 | 90 | 80 | 90 | s | 81.85 | 1.48 | [8 empty] | 0.8 | 60 | 580 | 206.81
| HSC S3 | 100 | 90 | 80 | 90 | s | 79.3 | 1.48 | [8 empty] | 1.5 | 120 | 580 | 293.35
| HSC S4 | 100 | 90 | 80 | 90 | s | 82.74 | 1.48 | [8 empty] | 0 | 0 | 580 | 293.35
| HSC S5 | 100 | 90 | 80 | 90 | s | 73.49 | 1.48 | [8 empty] | 0.8 | 60 | 580 | 388.67
| HSC S6 | 100 | 90 | 80 | 90 | s | 71.46 | 1.48 | [8 empty] | 1.5 | 120 | 580 | 439.07
Ozden, S., Ersoy, U., & Ozturan, T. (2006). Punching shear tests of normal-and high-strength concrete flat plates. Canadian Journal of Civil Engineering, 33(11), 1389-1400 * | NR1E0F1 | 120 | 100 | 200 | 226 | s | 19.6 | 0.79 | [8 empty] | 1 | 80 | 700 | 266
| NR1E1F1 | 120 | 100 | 200 | 226 | s | 19.6 | 0.79 | [8 empty] | 1 | 80 | 700 | 211
| NR1E2F1 | 120 | 100 | 200 | 226 | s | 19.6 | 0.79 | [8 empty] | 1 | 80 | 700 | 188
| NR2E0F1 | 120 | 100 | 200 | 226 | s | 19.3 | 1.18 | [8 empty] | 1 | 80 | 700 | 245
| NR2E1F1 | 120 | 100 | 200 | 226 | s | 19.3 | 1.18 | [8 empty] | 1 | 80 | 700 | 192
| NR2E2F1 | 120 | 100 | 200 | 226 | s | 19.3 | 1.18 | [8 empty] | 1 | 80 | 700 | 142
| HR1E0F1 | 120 | 100 | 200 | 226 | s | 81.3 | 1.54 | [8 empty] | 1 | 80 | 700 | 576
| HR1E1F1 | 120 | 100 | 200 | 226 | s | 81.3 | 1.54 | [8 empty] | 1 | 80 | 700 | 405
| HR1E2F1 | 120 | 100 | 200 | 226 | s | 81.3 | 1.54 | [8 empty] | 1 | 80 | 700 | 369
| HR2E0F1 | 120 | 100 | 200 | 226 | s | 79.3 | 2.31 | [8 empty] | 1 | 80 | 700 | 691
| HR2E1F1 | 120 | 100 | 200 | 226 | s | 79.3 | 2.31 | [8 empty] | 1 | 80 | 700 | 528
| HR2E2F1 | 120 | 100 | 200 | 226 | s | 79.3 | 2.31 | [8 empty] | 1 | 80 | 700 | 411
Hanai, J. B., & Holanda, K. M. A. (2008). Similarities between punching and shear strength of steel fiber reinforced concrete (SFRC) slabs and beams. Ibracon structures and materials journal, 1(1) * | L1 | 100 | 90 | 80 | 90 | s | 23.1 | 0.18 | [8 empty] | 0 | 0 | 530 | 137.2 | S
| L2 | 100 | 90 | 80 | 90 | s | 24.4 | 0.18 | [8 empty] | 1 | 80 | 530 | 139.55 | S
| L3 | 100 | 90 | 80 | 90 | s | 28.1 | 0.18 | [8 empty] | 2 | 160 | 530 | 163.62 | S
| L4 | 100 | 90 | 80 | 90 | s | 57 | 0.18 | [8 empty] | 0 | 0 | 530 | 192.86 | S
| L5 | 100 | 90 | 80 | 90 | s | 59.7 | 0.18 | [8 empty] | 1 | 80 | 530 | 215.14 | S
| L6 | 100 | 90 | 80 | 90 | s | 52.4 | 0.18 | [8 empty] | 2 | 160 | 530 | 236.17 | S
| L7 | 100 | 90 | 80 | 90 | s | 36.6 | 0.18 | [8 empty] | 0.8 | 60 | 530 | 182.85 | S
| L8 | 100 | 90 | 80 | 90 | s | 46.1 | 0.18 | [8 empty] | 1.5 | 120 | 530 | 210.9
Nguyen-Minh, L., Rovňák, M., Tran-Quoc, T., & Nguyenkim, K. (2011). Punching shear resistance of steel fiber reinforced concrete flat slabs. Procedia Engineering, 14, 1830-1837* | A0 | 125 | 105 | 150 | 169 | s | 21.68 | 0.66 | [8 empty] | 0 | 0 | 400 | 284 | S
| A1 | 125 | 105 | 150 | 169 | s | 22.32 | 0.66 | [8 empty] | 0.4 | 30 | 400 | 330 | S
| A2 | 125 | 105 | 150 | 169 | s | 23.36 | 0.66 | [8 empty] | 0.6 | 45 | 400 | 345 | S
| A3 | 125 | 105 | 150 | 169 | s | 25.28 | 0.66 | [8 empty] | 0.8 | 60 | 400 | 397 | S
| B0 | 125 | 105 | 150 | 169 | s | 21.68 | 0.66 | [8 empty] | 0 | 0 | 400 | 301 | S
| B1 | 125 | 105 | 150 | 169 | s | 22.32 | 0.66 | [8 empty] | 0.4 | 30 | 400 | 328 | S
| B2 | 125 | 105 | 150 | 169 | s | 23.36 | 0.66 | [8 empty] | 0.6 | 45 | 400 | 337 | S
| B3 | 125 | 105 | 150 | 169 | s | 25.28 | 0.66 | [8 empty] | 0.8 | 60 | 400 | 347 | S
| C0 | 125 | 105 | 150 | 169 | s | 21.68 | 0.66 | [8 empty] | 0 | 0 | 400 | 264 | S
| C1 | 125 | 105 | 150 | 169 | s | 22.32 | 0.66 | [8 empty] | 0.4 | 30 | 400 | 307 | S
| C2 | 125 | 105 | 150 | 169 | s | 23.36 | 0.66 | [8 empty] | 0.6 | 45 | 400 | 310 | S
| C3 | 125 | 105 | 150 | 169 | s | 25.28 | 0.66 | [8 empty] | 0.8 | 60 | 400 | 326 | S
* Also summarised in: Tazaly, Z. (2012). Punching shear capacity of fibre reinforced concrete slabs with conventional reinforcement: computational analysis of punching models. Dissertation, KTH Stockholm